## Sheet1
TEST CERTIFICATE
Customer : M/s.Warmup
PO No : PO27805 |  |  |  |  | ORIGINAL
PO Dt : 05.02.2026 |  |  |  |  | S.NO: Wup-LWT-398
Product : ECTFE LOOSE WIRE - TERMINATED |  |  |  |  | DATE : 21.03.2026
Mode of Shipment :By Sea
Sl. | CABLE | LENGTH | CABLE RESISTANCE | IR VALUE | HIGH VOLTAGE TEST
NO. | Sl. No. | (in Mtrs) | ( in Ohms ) | (in MEGA OHMS) | AT 4 KV FOR 60 SEC.
(at 20degC)
ITEM NO. : CD 12968+02A22
1 | 00178736D | 22 | 177.2383 | > 500 | No Breakdown
2 | 00185518D | 22 | 177.2383 | > 500 | No Breakdown
3 | 00185519D | 22 | 177.2513 | > 500 | No Breakdown
4 | 00185520D | 22 | 177.0324 | > 500 | No Breakdown
5 | 00185521D | 22 | 177.1834 | > 500 | No Breakdown
6 | 00185522D | 22 | 177.0211 | > 500 | No Breakdown
7 | 00185523D | 22 | 177.1051 | > 500 | No Breakdown
8 | 00185524D | 22 | 177.309 | > 500 | No Breakdown
9 | 00185525D | 22 | 177.24 | > 500 | No Breakdown
10 | 00185526D | 22 | 177.4743 | > 500 | No Breakdown
11 | 00185527D | 22 | 177.0064 | > 500 | No Breakdown
12 | 00185528D | 22 | 177.8061 | > 500 | No Breakdown
13 | 00185529D | 22 | 177.728 | > 500 | No Breakdown
14 | 00185530D | 22 | 177.4605 | > 500 | No Breakdown
15 | 00185531D | 22 | 177.2223 | > 500 | No Breakdown
16 | 00185532D | 22 | 177.3294 | > 500 | No Breakdown
17 | 00185533D | 22 | 177.1361 | > 500 | No Breakdown
18 | 00185534D | 22 | 177.213 | > 500 | No Breakdown
19 | 00185535D | 22 | 177.6345 | > 500 | No Breakdown
20 | 00185536D | 22 | 176.9771 | > 500 | No Breakdown
21 | 00185537D | 22 | 177.2241 | > 500 | No Breakdown
22 | 00185538D | 22 | 177.4647 | > 500 | No Breakdown
23 | 00185539D | 22 | 177.5343 | > 500 | No Breakdown
24 | 00185540D | 22 | 177.4703 | > 500 | No Breakdown
25 | 00185541D | 22 | 176.8584 | > 500 | No Breakdown
26 | 00185542D | 22 | 177.2574 | > 500 | No Breakdown
27 | 00185543D | 22 | 178.1033 | > 500 | No Breakdown
28 | 00185544D | 22 | 177.5554 | > 500 | No Breakdown
29 | 00185545D | 22 | 177.2051 | > 500 | No Breakdown
30 | 00185546D | 22 | 176.989 | > 500 | No Breakdown
31 | 00185547D | 22 | 177.6885 | > 500 | No Breakdown
32 | 00185548D | 22 | 177.2411 | > 500 | No Breakdown
33 | 00185549D | 22 | 177.1151 | > 500 | No Breakdown
34 | 00185550D | 22 | 177.2127 | > 500 | No Breakdown
35 | 00185551D | 22 | 176.9073 | > 500 | No Breakdown
36 | 00185552D | 22 | 176.9374 | > 500 | No Breakdown
ITEM NO. : CD 12969+02A44
1 | 00270671B | 44 | 87.67298617 | > 500 | No Breakdown
2 | 00270672B | 44 | 87.42336757 | > 500 | No Breakdown
3 | 00270673B | 44 | 87.30569023 | > 500 | No Breakdown
4 | 00270674B | 44 | 87.62761898 | > 500 | No Breakdown
5 | 00270675B | 44 | 87.56808692 | > 500 | No Breakdown
6 | 00270676B | 44 | 87.22248403 | > 500 | No Breakdown
7 | 00270677B | 44 | 87.45486706 | > 500 | No Breakdown
8 | 00270678B | 44 | 87.4180186 | > 500 | No Breakdown
9 | 00270679B | 44 | 87.35818938 | > 500 | No Breakdown
10 | 00270680B | 44 | 87.35977426 | > 500 | No Breakdown
11 | 00270681B | 44 | 87.22575284 | > 500 | No Breakdown
12 | 00270682B | 44 | 87.42544772 | > 500 | No Breakdown
13 | 00270683B | 44 | 87.34858104 | > 500 | No Breakdown
14 | 00270684B | 44 | 87.41752332 | > 500 | No Breakdown
15 | 00270685B | 44 | 87.45892831 | > 500 | No Breakdown
16 | 00270686B | 44 | 87.6141475 | > 500 | No Breakdown
17 | 00270687B | 44 | 87.32441162 | > 500 | No Breakdown
18 | 00270688B | 44 | 87.29112914 | > 500 | No Breakdown
19 | 00270689B | 44 | 87.36200487 | > 500 | No Breakdown
20 | 00270690B | 44 | 87.89134365 | > 500 | No Breakdown
21 | 00270691B | 44 | 87.3686439 | > 500 | No Breakdown
22 | 00270692B | 44 | 87.34922226 | > 500 | No Breakdown
23 | 00270693B | 44 | 87.32672883 | > 500 | No Breakdown
24 | 00270694B | 44 | 87.58594827 | > 500 | No Breakdown
25 | 00270695B | 44 | 87.36646392 | > 500 | No Breakdown
26 | 00270696B | 44 | 87.89124456 | > 500 | No Breakdown
27 | 00270697B | 44 | 87.36973389 | > 500 | No Breakdown
28 | 00270698B | 44 | 87.3488259 | > 500 | No Breakdown
29 | 00270699B | 44 | 87.32742246 | > 500 | No Breakdown
30 | 00270700B | 44 | 87.58575009 | > 500 | No Breakdown
31 | 00270701B | 44 | 87.337848 | > 500 | No Breakdown
32 | 00270702B | 44 | 87.42061737 | > 500 | No Breakdown
33 | 00270703B | 44 | 88.06245175 | > 500 | No Breakdown
34 | 00270704B | 44 | 87.18430337 | > 500 | No Breakdown
35 | 00270705B | 44 | 87.66684387 | > 500 | No Breakdown
36 | 00270707B | 44 | 87.51359662 | > 500 | No Breakdown
37 | 00270708B | 44 | 87.44619162 | > 500 | No Breakdown
38 | 00270709B | 44 | 88.10368775 | > 500 | No Breakdown
39 | 00270710B | 44 | 87.37105487 | > 500 | No Breakdown
40 | 00270711B | 44 | 87.69103037 | > 500 | No Breakdown
41 | 00270712B | 44 | 87.36540475 | > 500 | No Breakdown
42 | 00270713B | 44 | 87.731176 | > 500 | No Breakdown
43 | 00270714B | 44 | 87.48822062 | > 500 | No Breakdown
44 | 00270715B | 44 | 87.37858837 | > 500 | No Breakdown
45 | 00270716B | 44 | 87.3033525 | > 500 | No Breakdown
ITEM NO. : CD 12502+02A64
1 | 00089533D | 64 | 62.45569194 | > 500 | No Breakdown
2 | 00113812D | 64 | 62.68793014 | > 500 | No Breakdown
3 | 00113839D | 64 | 62.3998645 | > 500 | No Breakdown
4 | 00167903D | 64 | 62.62798188 | > 500 | No Breakdown
5 | 00185481D | 64 | 62.45569194 | > 500 | No Breakdown
6 | 00185482D | 64 | 62.68793014 | > 500 | No Breakdown
7 | 00185483D | 64 | 62.3998645 | > 500 | No Breakdown
8 | 00185484D | 64 | 62.62798188 | > 500 | No Breakdown
9 | 00185485D | 64 | 62.48650005 | > 500 | No Breakdown
10 | 00185486D | 64 | 62.49130768 | > 500 | No Breakdown
11 | 00185487D | 64 | 62.47649232 | > 500 | No Breakdown
12 | 00185488D | 64 | 62.52810081 | > 500 | No Breakdown
13 | 00185489D | 64 | 62.58912834 | > 500 | No Breakdown
14 | 00185490D | 64 | 62.51132314 | > 500 | No Breakdown
15 | 00185491D | 64 | 62.50357206 | > 500 | No Breakdown
16 | 00185492D | 64 | 62.53114237 | > 500 | No Breakdown
17 | 00185493D | 64 | 62.46187318 | > 500 | No Breakdown
18 | 00185494D | 64 | 62.5646977 | > 500 | No Breakdown
19 | 00185495D | 64 | 62.62778565 | > 500 | No Breakdown
20 | 00185496D | 64 | 62.43861993 | > 500 | No Breakdown
21 | 00185497D | 64 | 62.6431897 | > 500 | No Breakdown
22 | 00185498D | 64 | 62.72020998 | > 500 | No Breakdown
23 | 00185499D | 64 | 62.49827385 | > 500 | No Breakdown
24 | 00185500D | 64 | 62.23208785 | > 500 | No Breakdown
25 | 00185501D | 64 | 62.70657199 | > 500 | No Breakdown
26 | 00185502D | 64 | 62.62523466 | > 500 | No Breakdown
27 | 00185503D | 64 | 62.59403409 | > 500 | No Breakdown
28 | 00185504D | 64 | 62.50337583 | > 500 | No Breakdown
29 | 00185505D | 64 | 62.5443879 | > 500 | No Breakdown
30 | 00185506D | 64 | 62.65358989 | > 500 | No Breakdown
31 | 00185507D | 64 | 62.6542767 | > 500 | No Breakdown
32 | 00185508D | 64 | 62.52898384 | > 500 | No Breakdown
33 | 00185509D | 64 | 62.70460969 | > 500 | No Breakdown
34 | 00185510D | 64 | 62.58186783 | > 500 | No Breakdown
35 | 00185511D | 64 | 62.527414 | > 500 | No Breakdown
36 | 00185512D | 64 | 62.87150331 | > 500 | No Breakdown
37 | 00185513D | 64 | 62.61679677 | > 500 | No Breakdown
38 | 00185514D | 64 | 62.30047401 | > 500 | No Breakdown
39 | 00185515D | 64 | 62.59256236 | > 500 | No Breakdown
40 | 00185516D | 64 | 62.39711728 | > 500 | No Breakdown
41 | 00185517D | 64 | 62.71756087 | > 500 | No Breakdown
42 | 00270718B | 64 | 63.039487 | > 500 | No Breakdown
43 | 00270719B | 64 | 62.48799675 | > 500 | No Breakdown
44 | 00270720B | 64 | 62.89320337 | > 500 | No Breakdown
45 | 00270721B | 64 | 62.72262112 | > 500 | No Breakdown
46 | 00270722B | 64 | 62.64824962 | > 500 | No Breakdown
47 | 00270723B | 64 | 62.650709 | > 500 | No Breakdown
48 | 00270724B | 64 | 62.557843 | > 500 | No Breakdown
49 | 00270725B | 64 | 62.5070815 | > 500 | No Breakdown
50 | 00270726B | 64 | 62.48238937 | > 500 | No Breakdown
51 | 00270727B | 64 | 62.70953725 | > 500 | No Breakdown
52 | 00270728B | 64 | 62.62022577 | > 500 | No Breakdown
53 | 00270729B | 64 | 62.69533461 | > 500 | No Breakdown
54 | 00270730B | 64 | 62.56556541 | > 500 | No Breakdown
55 | 00270731B | 64 | 62.8289379 | > 500 | No Breakdown
56 | 00270732B | 64 | 62.33355381 | > 500 | No Breakdown
57 | 00270733B | 64 | 62.57598627 | > 500 | No Breakdown
58 | 00270734B | 64 | 63.06458697 | > 500 | No Breakdown
59 | 00270735B | 64 | 62.58453924 | > 500 | No Breakdown
60 | 00270736B | 64 | 62.75874456 | > 500 | No Breakdown
61 | 00270737B | 64 | 62.67734388 | > 500 | No Breakdown
62 | 00270738B | 64 | 62.75461554 | > 500 | No Breakdown
63 | 00270739B | 64 | 62.76375837 | > 500 | No Breakdown
for THERMOPADS PVT LTD
CHECKED BY |  |  |  | APPROVED BY