## LOOSE WIRE FF
TEST CERTIFICATE
Customer : M/s.Warmup GmbH
PO No : PODE11057 |  |  |  |  | ORIGINAL
PO Dt : 05.02.2026 |  |  |  |  | S.NO: Wup-DS-50
Product : D-Series |  |  |  |  | DATE : 13.03.2026
Mode of Shipment : By Sea
Sl. | CABLE | LENGTH | CABLE RESISTANCE | IR VALUE | HIGH VOLTAGE TEST
NO. | Sl. No. | (in Mtrs) | ( in Ohms ) | (in MEGA OHMS) | AT 4 KV FOR 60 SEC.
(at 20degC)
ITEM NO. : D500
1 | 00137503D | 38 | 104.376386 | > 500 | No Breakdown
2 | 00137504D | 38 | 105.071567 | > 500 | No Breakdown
3 | 00137505D | 38 | 104.475698 | > 500 | No Breakdown
4 | 00137509D | 38 | 104.376386 | > 500 | No Breakdown
5 | 00137510D | 38 | 105.071567 | > 500 | No Breakdown
6 | 15501A | 38 | 104.376386 | > 500 | No Breakdown
7 | 15502A | 38 | 105.071567 | > 500 | No Breakdown
8 | 15503A | 38 | 104.475698 | > 500 | No Breakdown
9 | 32229A | 38 | 104.376386 | > 500 | No Breakdown
10 | 32231A | 38 | 105.071567 | > 500 | No Breakdown
11 | 32232A | 38 | 104.475698 | > 500 | No Breakdown
12 | 32233A | 38 | 104.277075 | > 500 | No Breakdown
13 | 32234A | 38 | 104.872944 | > 500 | No Breakdown
14 | 32235A | 38 | 105.170879 | > 500 | No Breakdown
15 | 32239A | 38 | 105.364727 | > 500 | No Breakdown
16 | 32240A | 38 | 104.470964 | > 500 | No Breakdown
17 | 32241A | 38 | 105.062045 | > 500 | No Breakdown
18 | 32242A | 38 | 104.267625 | > 500 | No Breakdown
19 | 32243A | 38 | 104.565533 | > 500 | No Breakdown
20 | 32244A | 38 | 104.565533 | > 500 | No Breakdown
21 | 32245A | 38 | 104.470964 | > 500 | No Breakdown
22 | 32246A | 38 | 104.366928 | > 500 | No Breakdown
23 | 32247A | 38 | 104.461496 | > 500 | No Breakdown
24 | 32248A | 38 | 104.46623 | > 500 | No Breakdown
25 | 32249A | 38 | 104.962743 | > 500 | No Breakdown
26 | 32250A | 38 | 104.764138 | > 500 | No Breakdown
27 | 32251A | 38 | 104.362198 | > 500 | No Breakdown
28 | 32252A | 38 | 104.560794 | > 500 | No Breakdown
29 | 32253A | 38 | 104.2629 | > 500 | No Breakdown
30 | 32256A | 38 | 104.362198 | > 500 | No Breakdown
31 | 32257A | 38 | 104.362198 | > 500 | No Breakdown
32 | 32258A | 38 | 104.2629 | > 500 | No Breakdown
33 | 32259A | 38 | 104.461496 | > 500 | No Breakdown
34 | 32262A | 38 | 104.560794 | > 500 | No Breakdown
35 | 32263A | 38 | 104.560794 | > 500 | No Breakdown
36 | 32264A | 38 | 104.362198 | > 500 | No Breakdown
ITEM NO. : D1850
1 | 00204462B | 147 | 27.71016471 | > 500 | No Breakdown
2 | 00204463B | 147 | 27.74024515 | > 500 | No Breakdown
3 | 00204464B | 147 | 27.7228801 | > 500 | No Breakdown
4 | 00204471B | 147 | 27.66879223 | > 500 | No Breakdown
5 | 00204472B | 147 | 27.67979959 | > 500 | No Breakdown
6 | 00204473B | 147 | 27.69156607 | > 500 | No Breakdown
7 | 00204474B | 147 | 27.68606239 | > 500 | No Breakdown
8 | 00204478B | 147 | 27.68900401 | > 500 | No Breakdown
9 | 00204479B | 147 | 27.69849311 | > 500 | No Breakdown
10 | 32296A | 147 | 27.77365 | > 500 | No Breakdown
11 | 32300A | 147 | 27.77365 | > 500 | No Breakdown
12 | 32301A | 147 | 27.77365 | > 500 | No Breakdown
for THERMOPADS PVT LTD
CHECKED BY |  |  |  | APPROVED BY